## Note
Advance Data Release of the
2020 Annual Tables
These tables are an advance data release of those to be incorporated in the USGS
Minerals Yearbook 2020, v. I, Metals and Minerals. The full report (text and
tables) will be released when publication layout is complete. Substantive changes
to tables are not anticipated, but would be incorporated into the full report, which
will replace these advance data release tables.
Posted: August 9, 2022

## T1
TABLE 1
SALIENT U.S. RHENIUM STATISTICS1
(Kilograms)
| 2016 |  | 2017 |  | 2018 |  | 2019 |  | 2020
Production, mine, rhenium content2 | 8440 |  | 8200 |  | 8220 |  | 8360 |  | 8830
Apparent consumption:e, 3
Gross weight | 50300 |  | 52500 |  | 57400 |  | 62600 |  | 44500
Rhenium content | 40300 |  | 42700 |  | 47600 |  | 52600 |  | 34000
Imports:
Ammonium perrhenate, gross weight | 8570 |  | 11300 |  | 10600 |  | 18400 |  | 13400
Ammonium perrhenate, rhenium content4 | 5950 |  | 7820 |  | 7370 |  | 12800 |  | 9320
Rhenium metal, rhenium content | 25900 |  | 26700 |  | 32000 |  | 31500 |  | 15900
Total, rhenium content | 31900 |  | 34500 |  | 39400 |  | 44300 |  | 25200
World production, rhenium content5 | 56100 | r | 57800 | r | 56200 | r | 55800 | r | 59300
eEstimated. rRevised.
1Table includes data available through November 19, 2021. Data are rounded to no more than three significant digits.
2Estimated mine production of rhenium is calculated by the U.S. Geological Survey based on the production of molybdenum concentrates. Secondary rhenium production not included.
3Calculated as production plus imports minus exports.
4Rhenium content of ammonium perrhenate calculated using 69.4173% rhenium.
5May include estimated data.

## T2
TABLE 2
U.S. IMPORTS FOR CONSUMPTION OF RHENIUM METAL, BY COUNTRY OR LOCALITY1
| 2019 |  | 2020
| Rhenium content | Value | Rhenium content | Value
Country or locality | (kilograms) | (thousands) | (kilograms) | (thousands)
Canada | 2870 | 2120 | 725 | 643
Chile | 26500 | 50900 | 14800 | 28200
China | 41 | 66 | -- | --
Czechia | 1 | 5 | -- | --
France | 6 | 6 | -- | --
Germany | 1800 | 2350 | 349 | 617
Poland | 197 | 240 | -- | --
Russia | -- | -- | 2 | 3
Switzerland | 50 | 175 | -- | --
United Kingdom | 30 | 30 | 1 | 3
Total | 31500 | 55900 | 15900 | 29500
-- Zero.
1Table includes data available through August 23, 2021. Data are rounded to no more than three significant digits; may not add to totals shown.
Source: U.S. Census Bureau.

## T3
TABLE 3
U.S. IMPORTS FOR CONSUMPTION OF AMMONIUM PERRHENATE,
BY COUNTRY OR LOCALITY1
| 2019 |  | 2020
| Gross weight | Value | Gross weight | Value
Country or locality | (kilograms) | (thousands) | (kilograms) | (thousands)
Armenia | 150 | 148 | -- | --
Belgium | -- | -- | 453 | 734
Canada | 1150 | 375 | 2980 | 1800
Chile | 3100 | 1450 | -- | --
Czech Republic | -- | -- | 70 | 55
Estonia | 577 | 348 | 84 | 37
France | 84 | 64 | -- | --
Germany | 3760 | 4250 | 1380 | 1010
Japan | -- | -- | 2110 | 35
Kazakhstan | 4060 | 2820 | 3160 | 1840
Korea, Republic of | 1370 | 797 | 1430 | 694
Poland | 3150 | 2060 | 1760 | 1110
Russia | 347 | 167 | -- | --
United Kingdom | 62 | 86 | -- | --
Uzbekistan | 578 | 414 | -- | --
Total | 18400 | 13000 | 13400 | 7320
-- Zero. |  |  |  |  | --
1Table includes data available through August 23, 2021. Data are rounded to no more than three significant digits; may not add to totals shown.
Source: U.S. Census Bureau.

## T4
TABLE 4
RHENIUM: WORLD PRODUCTION, BY COUNTRY OR LOCALITY1, 2
(Kilograms, rhenium content)
Country or locality3 | 2016 |  | 2017 |  | 2018 |  | 2019 |  | 2020
Armenia | 281 |  | 260 |  | 281 |  | 280 | e | 260 | e
Chilee, 4 | 27000 |  | 27000 |  | 27000 |  | 30000 |  | 30000
Chinae | 2500 |  | 2500 |  | 2500 |  | 2500 |  | 2500
Kazakhstane | 1000 |  | 1000 |  | 1000 |  | 500 |  | 500
Korea, Republic of | 2600 |  | 2600 |  | 2700 |  | 2800 |  | 2800 | e
Poland5 | 9310 |  | 10930 |  | 9090 |  | 8340 |  | 9510
United States | 8440 |  | 8200 |  | 8220 |  | 8360 |  | 8830
Uzbekistan | 5000 | r, e | 5300 | r | 5400 | r | 3000 | r | 4900
Total | 56100 | r | 57800 | r | 56200 | r | 55800 | r | 59300
eEstimated. rRevised.
1Table includes data available through November 19, 2021. All data are reported unless otherwise noted; totals may include estimated data. Totals, U.S. data, and estimated data are rounded to no more than three significant digits; may not add to totals shown.
2Calculated rhenium contained in molybdenite concentrates. Secondary rhenium production not included.
3In addition to the countries and (or) localities listed, Germany may have produced rhenium, but available information was inadequate to make reliable estimates of output.
4Includes rhenium contained in molybdenum concentrates from Canada, Mexico, Peru, and the United States, processed at Molibdenos y Metales S.A. in Chile.
5Based on information from KGHM Ecoren S.A. Calculation based on 69.2% rhenium content of ammonium perrhenate.