## T1
TABLE 1
SALIENT SILICON STATISTICS1, 2
(Contained silicon, unless otherwise specified)
|  | 2016 | 2017 | 2018 |  | 2019 |  | 2020
United States:
Production:
Ferrosilicon | thousand metric tons | W | W | W |  | W |  | W
Silicon metal3 | do. | W | W | W |  | W |  | W
Total silicon materials4 | do. | 384 | 415 | 430 |  | 310 |  | 277
Exports:
Ferrosilicon | do. | 7 | 11 | 12 |  | 8 |  | 4
Silicon metal | do. | 60 | 71 | 45 |  | 40 |  | 31
Imports for consumption:
Ferrosilicon | do. | 155 | 147 | 140 |  | 127 |  | 140
Silicon metal | do. | 122 | 136 | 116 |  | 124 |  | 97
Apparent consumption:5
Ferrosilicon | do. | W | W | W |  | W |  | W
Silicon metal3 | do. | W | W | W |  | W |  | W
Total silicon materials4 | do. | 601 | 616 | 637 |  | 517 |  | 481
Price, average:
Ferrosilicon, 50% Si6 | cents per pound | 82.7 | 94.47 | 104.24 |  | 102.35 |  | 103.38
Ferrosilicon, 75% Si7 | do. | 70.76 | 86.88 | 107.58 |  | 89.15 |  | 87.4
Silicon metal7 | do. | 91.14 | 116.56 | 134.15 |  | 105.7 |  | 96.84
World production, gross weight:
Ferrosilicon8 | thousand metric tons | 6960 | 6130 | 8180 | r | 8180 | r | 7770
Silicon metal9 | do. | 2850 | 2890 | 3180 | r | 2960 | r | 2850
U.S. total silicon materials | do. | 471 | 518 | 541 |  | 419 |  | 361
Total silicon materials4 | do. | 10300 | 9530 | 11900 | r | 11600 | r | 11000
rRevised. do. Ditto. W Withheld to avoid disclosing company proprietary data.
1Table includes data available through July 26, 2021. All data are reported unless otherwise noted. Totals, U.S. data, and estimated data are rounded to no more than three significant digits; may not add to totals shown.
2Includes U.S. Geological Survey estimates.
3Does not include semiconductor and solar grades of silicon metals.
4Includes ferrosilicon, miscellaneous silicon alloys, and silicon metal, excluding semiconductor and solar grades.
5Defined as production plus imports for consumption minus exports plus adjustments for industry stock changes.
6CRU Group transaction prices based on weekly averages.
7S&P Global Platts Metals Week mean import prices based on monthly averages.
8Does not include production of ferrosilicon in the United States.
9Does not include production of silicon in the United States.

## T2
TABLE 2
PRODUCTION, SHIPMENTS, AND STOCKS OF SILICON
ALLOYS AND METAL IN THE UNITED STATES1, 2, 3
(Metric tons, gross weight)
Producers’
| Gross | Net | stocks,
| production4 | shipments | December 31
2019:
Ferrosilicon | W | W | W
Silicon metal | W | W | W
Total silicon materials | 419000 | 321000 | 18900
2020:
Ferrosilicon | W | W | W
Silicon metal | W | W | W
Total silicon materials4 | 361000 | 275000 | 18600
W Withheld to avoid disclosing company proprietary data.
1Table includes data available through July 26, 2021. Data are rounded to no more than three significant digits.
2Includes U.S. Geological Survey estimates.
3Includes ferrosilicon, miscellaneous silicon alloys, and silicon metal, excluding semiconductor and solar grades, unless otherwise noted.
4Ferrosilicon production includes material consumed in the production of miscellaneous silicon alloys.

## T3
TABLE 3
PRINCIPAL PRODUCERS OF SILICON ALLOYS AND (OR) SILICON
METAL IN THE UNITED STATES IN 20201
Producer | Plant location | Product
CC Metals and Alloys, LLC | Calvert City, KY | Ferrosilicon.
Core Metals Group, LLC2 | Bridgeport, AL | Do.
DC Alabama, Inc.3 | Mt. Meigs, AL | Silicon metal.
Globe Metallurgical, Inc.2 | Beverly, OH | Ferrosilicon and silicon metal.
Mississippi Silicon, LLC4 | Burnsville, MS | Silicon metal.
WVA Manufacturing, LLC5 | Alloy, WV | Do.
Do. Ditto.
1Silicon metal producers do not include semiconductor and solar-grade silicon manufacturers.
2A wholly owned subsidiary of Ferroglobe PLC.
3A wholly owned subsidiary of The Dow Chemical Co.
4Owned by Rima Industrial S.A. and CleanTech, LLC.
5A joint venture between Ferroglobe PLC and The Dow Chemical Co.

## T4
TABLE 4
REPORTED CONSUMPTION, BY END USE, AND STOCKS OF SILICON FERROALLOYS AND METAL IN THE
UNITED STATES IN 20201, 2
(Metric tons, gross weight)
| Silvery | Ferrosilicon, | Ferrosilicon, | Silicon |  | Miscellaneous | Silicon
End use | pig iron3 | 50%4 | 75%5 | metal6 |  | silicon alloys7 | carbide8
Steel:
Carbon and high-strength, low-alloy | 20 | W | 25000 | W |  | (9) | 1280
Stainless and heat-resisting | -- | W | 43300 | 586 |  | (9) | W
Full alloy | -- | W | 7420 | W |  | (9) | --
Electric steel | -- | -- | W | -- |  | -- | W
Electric and tool | -- | -- | W | -- |  | -- | --
Unspecified | -- | -- | W | W |  | 540 | --
Total | 20 | W | 106000 | 1960 |  | 540 | W
Cast irons | W | 18700 | 24000 | (10) |  | 13100 | 16100
Superalloys | -- | (11) | (12) | 37 |  | -- | --
Welding and alloy hard-facing rods and materials | -- | (11) | -- | 14 |  | -- | --
Wear- and corrosion-resistant alloys | -- | -- | (12) | (10) |  | (11) | --
Aluminum alloys | -- | -- | (12) | (10) |  | -- | --
Copper alloys | -- | -- | -- | (10) |  | -- | --
Nickel alloys | -- | -- | (12) | 6 |  | (11) | --
Tungsten alloys | -- | -- | -- | (10) |  | -- | --
Chemical carbides | -- | -- | -- | -- |  | (11) | --
Other alloys, excluding superalloys and alloy steel | -- | (11) | -- | 20000 | 13 | (11) | --
Miscellaneous and unspecified | -- | -- | 270 | W | 14 | (11) | --
Grand total | W | 66400 | 130000 | 207000 |  | 13600 | 21400
Consumers' stocks, December 31 | 96 | 614 | 9050 | 12600 |  | 512 | 1060
W Withheld to avoid disclosing company proprietary data. -- Zero.
1Table includes data available through July 26, 2021. Data are rounded to no more than three significant digits; may not add to totals shown.
2Includes U.S. Geological Survey estimates.
3Typically 18% silicon content but ranges between 5% and 24% silicon content.
4Typically 48% silicon content but ranges between 25% and 55% silicon content; includes briquets.
5Typically 76% silicon content but ranges between 56% and 95% silicon content; includes briquets.
6Typically 98% silicon content but ranges between 96% and 99% silicon content.
7Typically 48% silicon content. Primarily magnesium-ferrosilicon but also includes other silicon alloys.
8Typically 64% silicon content but ranges between 63% and 70% silicon content. Does not include silicon carbide for abrasive or refractory uses.
9Included with “Steel: Unspecified,” to avoid disclosing company proprietary data.
10Included with “Other alloys, excluding superalloys and alloy steel” to avoid disclosing company proprietary data.
11Included with “Cast irons,” to avoid disclosing company proprietary data.
12Included with “Miscellaneous and unspecified,” to avoid disclosing company proprietary data.
13Primarily aluminum alloys.
14Primarily silicones and other chemicals.

## T5
TABLE 5
U.S. EXPORTS OF FERROSILICON AND SILICON METAL IN 20201, 2
(Metric tons, unless otherwise specified)
| Gross | Contained
Country or locality | weight | weight | Value
Ferrosilicon:
More than 55% silicon:
Belgium | 188 | 128 | 180000
Brazil | 19 | 11 | 29600
Canada | 1680 | 1010 | 2490000
Dominican Republic | 25 | 15 | 48900
France | 80 | 48 | 95100
Mexico | 1770 | 1080 | 3530000
Netherlands | 9 | 5 | 18700
Singapore | 7 | 4 | 10100
South Africa | 114 | 78 | 85200
United Kingdom | 86 | 51 | 134000
Other [1 country or locality] | 1 | (3) | 2780
Total | 3980 | 2430 | 6620000
Other ferrosilicon:
Belgium | 667 | 300 | 640000
Brazil | 388 | 194 | 760000
Canada | 375 | 183 | 745000
Finland | 20 | 10 | 29800
France | 20 | 9 | 37000
Mexico | 2150 | 908 | 4020000
Spain | 239 | 119 | 376000
Switzerland | 240 | 109 | 408000
Turkey | 100 | 44 | 176000
United Kingdom | 199 | 93 | 336000
Other [3 countries and (or) localities] | 13 | 6 | 25300
Total | 4410 | 1980 | 7550000
Total ferrosilicon | 8390 | 4400 | 14200000
Metal:
More than 99.99% silicon:
China | 2140 | 2140 | 62800000
Germany | 5450 | 5450 | 171000000
Hong Kong | 189 | 189 | 778000
Japan | 9030 | 9030 | 366000000
Korea, Republic of | 4170 | 4170 | 91800000
Malaysia | 224 | 224 | 25000000
Norway | 740 | 740 | 7210000
Singapore | 956 | 956 | 19000000
Taiwan | 1810 | 1810 | 14500000
Vietnam | 4600 | 4600 | 41500000
Other [33 countries and (or) localities] | 359 | 359 | 14000000
Total | 29700 | 29700 | 814000000
99.00–99.99% silicon:
Belgium | 4 | 4 | 6000
Brazil | 11 | 11 | 15600
Costa Rica | 9 | 9 | 13300
Dominican Republic | 5 | 5 | 6800
Germany | 26 | 26 | 30300
Guatemala | 4 | 4 | 5860
Mexico | 30 | 30 | 61100
Netherlands | 57 | 52 | 58700
Pakistan | 5 | 5 | 7400
United Kingdom | 117 | 117 | 137000
Other [2 countries and (or) localities] | 4 | 4 | 5790
Total | 273 | 267 | 347000
Other silicon:
Belgium | 299 | 291 | 364000
Canada | 122 | 118 | 321000
China | 105 | 101 | 144000
Malaysia | 42 | 41 | 55200
Mexico | 290 | 282 | 678000
Netherlands | 247 | 239 | 203000
South Africa | 59 | 57 | 116000
Sweden | 54 | 53 | 57900
Taiwan | 62 | 59 | 88700
United Kingdom | 118 | 115 | 137000
Other [14 countries and (or) localities] | 107 | 104 | 275000
Total | 1500 | 1460 | 2440000
Total silicon metal | 31400 | 31400 | 817000000
1Table includes data available through June 25, 2021. Data are rounded to no more than three significant digits; may not add to totals shown.
2Countries listed are the leading importers in terms of quantity (gross weight).
3Less than ½ unit.
Source: U.S. Census Bureau.

## T6
TABLE 6
U.S. IMPORTS FOR CONSUMPTION OF FERROSILICON AND SILICON METAL
IN 20201, 2
(Metric tons, unless otherwise specified)
| Gross | Contained
Country or locality | weight | weight | Value
Ferrosilicon:
55%–80% silicon, more than 3% Ca:
China | 219 | 121 | 463000
France | 426 | 265 | 1130000
India | 18 | 11 | 52700
Kazakhstan | 80 | 66 | 88300
South Africa | 126 | 81 | 312000
Total | 870 | 544 | 2040000
55%–80% silicon, other:
Brazil | 28200 | 21200 | 27800000
Canada | 15500 | 11400 | 27300000
Iceland | 15200 | 11900 | 15700000
Kazakhstan | 13000 | 10000 | 16500000
Malaysia | 11700 | 9070 | 11300000
Netherlands | 3400 | 2590 | 3760000
Norway | 10200 | 7770 | 11200000
Paraguay | 5970 | 4630 | 6530000
Russia | 64300 | 49000 | 74600000
South Africa | 2260 | 1600 | 3760000
Other [7 countries and (or) localities] | 2680 | 1900 | 7920000
Total | 172000 | 131000 | 206000000
80–90% ferrosilicon:
Bosnia and Herzegovina | 8 | 7 | 13500
Brazil | 501 | 414 | 721000
China | 4 | 3 | 3520
Total | 513 | 424 | 738000
More than 90% ferrosilicon, Bosnia and Herzegovina | 85 | 78 | 154000
Magnesium ferrosilicon:
Argentina | 437 | 198 | 402000
Brazil | 652 | 296 | 806000
Canada | 9500 | 4370 | 16700000
Germany | 118 | 29 | 319000
India | 443 | 200 | 651000
Norway | 73 | 35 | 141000
Total | 11200 | 5130 | 19000000
Other ferrosilicon:
Brazil | 216 | 93 | 248000
Canada | 8110 | 2760 | 9790000
China | 183 | 81 | 307000
France | 18 | 8 | 44400
Germany | 23 | 10 | 109000
India | 73 | 32 | 103000
Russia | 183 | 87 | 364000
Slovakia | 448 | 102 | 670000
South Africa | 70 | 9 | 164000
United Kingdom | 14 | 7 | 61300
Other [1 country or locality] | 13 | 5 | 42400
Total | 9350 | 3190 | 11900000
Total ferrosilicon | 194000 | 140000 | 240000000
Metal:
More than 99.99% silicon:
Brazil | 988 | 988 | 2490000
Canada | 9 | 9 | 25700
China | 115 | 115 | 8870000
Germany | 259 | 259 | 28300000
Japan | 159 | 159 | 10500000
Laos | 36 | 36 | 792000
Malaysia | 19 | 19 | 150000
Norway | 31 | 31 | 314000
Singapore | 6 | 6 | 75200
Taiwan | 279 | 279 | 30200000
Other [12 countries and (or) localities] | 14 | 14 | 1280000
Total | 1910 | 1910 | 83000000
99.00%–99.99% silicon:
Australia | 1980 | 1970 | 4140000
Bosnia and Herzegovina | 7610 | 7550 | 14000000
Brazil | 17100 | 17000 | 34200000
Canada | 20900 | 20700 | 49100000
Iceland | 4300 | 4270 | 6650000
Kazakhstan | 1150 | 1150 | 1770000
Laos | 720 | 713 | 1580000
Malaysia | 9620 | 9530 | 15500000
Norway | 8660 | 8600 | 22600000
Thailand | 1200 | 1190 | 2230000
Other [6 countries and (or) localities] | 504 | 499 | 688000
Total | 73700 | 73200 | 152000000
Other silicon:
Australia | 5520 | 5330 | 10900000
Brazil | 9220 | 8920 | 19000000
Canada | 505 | 488 | 1180000
China | 254 | 244 | 277000
Iceland | 281 | 276 | 416000
Japan | 288 | 276 | 377000
Malaysia | 509 | 496 | 868000
Netherlands | 208 | 199 | 636000
Norway | 5110 | 4990 | 6950000
Sweden | 209 | 200 | 227000
Other [9 countries and (or) localities] | 368 | 358 | 1250000
Total | 22500 | 21800 | 42000000
Total silicon metal | 98100 | 96900 | 277000000
1Table includes data available through June 25, 2021. Data are rounded to no more than three significant digits; may not add to totals shown.
2Countries and (or) localities listed are the leading importers in terms of quantity (gross weight).
Source: U.S. Census Bureau.

## T7
TABLE 7
FERROSILICON AND SILICON METAL: WORLD PRODUCTION, BY COUNTRY OR LOCALITY1, 2
(Metric tons, gross weight)
Country or locality3 | 2016 |  | 2017 |  | 2018 |  | 2019 |  | 2020
Argentina, ferrosilicone | 12000 |  | 13000 |  | 13000 |  | 13000 |  | 11000
Australia, silicon metale | 48000 |  | 50000 |  | 40000 |  | 49000 | r | 43000
Bhutan, ferrosilicon4 | 106234 |  | 108387 | r | 120431 | r | 138651 | r | 103486
Bosnia and Herzegovina:
Ferrosilicon | -- |  | -- |  | 10000 | e | 5000 | e | 2000 | e
Silicon metal | 28138 |  | 30473 |  | 31460 | r | 31911 | r | 25000 | e
Brazil:e
Ferrosilicon | 230000 | r | 190000 | r | 220000 | r | 270000 | r | 320000
Silcon metal | 190000 | r | 160000 | r | 200000 | r | 200000 |  | 200000
Canada:e
Ferrosilicon | 38000 |  | 40000 |  | 36000 |  | 37000 |  | 34000
Silicon metal | 27000 |  | 28000 | r | 34000 |  | 34000 |  | 25000
China:
Ferrosilicon | 4300000 |  | 3650000 |  | 5450000 | r | 5490000 | r | 5300000 | e
Silicon metal | 2101000 |  | 2205000 |  | 2405000 | r | 2210000 | r | 2200000 | e
Egypt, ferrosilicon5 | 60477 |  | 60500 | e | 60500 | e | 60500 | e | 60000 | e
France:e
Ferrosilicon | 50000 |  | 50000 |  | 50000 |  | 48000 |  | 41000
Silicon metal | 151000 |  | 149000 |  | 138000 |  | 105000 | r | 87000
Germany, silicon metale | 30500 |  | 30000 |  | 30000 |  | 30000 |  | 28000
Iceland:
Ferrosilicon | 128020 |  | 116811 |  | 116889 |  | 120255 | r | 117000 | e
Silicon metal | -- |  | 7160 |  | 7036 |  | 28396 | r | 27000 | e
India, ferrosilicon | 90000 | 6 | 90000 |  | 90000 |  | 93000 | e | 90000 | e
Kazakhstan:
Ferrosilicon | 68779 |  | 60001 |  | 65405 |  | 79930 | r | 85000 | e
Silicon metal | -- |  | -- |  | 14000 | r | 13000 | r | 12000 | e
Korea, Republic of, ferrosilicone | 30000 |  | 30000 |  | 30000 |  | 30000 |  | 29000
Laos, silicon metal7 | 6836 |  | 1886 |  | 8873 |  | 4624 | r | 889
Macedonia, ferrosilicon | 24431 |  | 21 |  | -- |  | 117 | r | -- | e
Malaysia, ferrosilicon | 126261 |  | 174540 |  | 220515 |  | 230735 |  | 167443
Norway:e
Ferrosilicon | 350000 |  | 350000 |  | 350000 |  | 350000 |  | 320000
Silicon metal | 150000 |  | 150000 |  | 150000 |  | 150000 |  | 140000
Paraguay, ferrosilicon | -- |  | -- |  | 8000 | e | 10000 | e | 10000 | e
Poland, ferrosilicon | 77682 |  | 65732 |  | 63618 |  | 65523 | r | 64000 | e
Russia:
Ferrosilicon | 935912 |  | 840352 |  | 928797 |  | 846579 |  | 800000 | e
Silicon metal | 59300 |  | 59000 | r, e | 59000 | r, e | 59000 | r, e | 57000 | e
Slovakia, ferrosilicon | 38030 |  | 52436 |  | 50392 |  | 38060 | r | 24000 | e
South Africa:
Ferrosilicon | 73200 |  | 48200 |  | 98000 | e | 98000 | e | 51000 | e
Silicon metal | 26600 |  | 4700 |  | 51000 | e | 33000 | e | -- | e
Spain:e
Ferrosilicon | 80000 |  | 95000 |  | 95000 |  | 90000 |  | 77000
Silicon metal | 30000 |  | 7500 |  | 7500 |  | 7500 |  | 5000
Turkey, ferrosilicon8 | 2374 | r | 2278 | r | 3160 | r | 2005 | r | 994
Ukraine, ferrosilicon | 101420 |  | 92910 |  | 97084 |  | 62560 | r | 60800
United States, ferrosilicon and silicon materials9 | 471000 |  | 518000 |  | 541000 |  | 419000 |  | 361000
Uzbekistan, silicon metale | 3000 |  | 3000 |  | -- |  | -- |  | --
Venezuela, ferrosilicone | 37000 |  | -- |  | -- |  | -- |  | --
Grand total | 10300000 |  | 9530000 |  | 11900000 | r | 11600000 | r | 11000000
Of which:
Ferrosilicon10 | 6960000 |  | 6130000 |  | 8180000 | r | 8180000 | r | 7770000
Silicon metal11 | 2850000 |  | 2890000 |  | 3180000 | r | 2960000 | r | 2850000
U.S. total silicon materials9 | 471000 |  | 518000 |  | 541000 |  | 419000 |  | 361000
eEstimated. rRevised. -- Zero.
1Table includes data available through July 1, 2021. All data are reported unless otherwise noted. Grand totals, U.S. data, and estimated data are rounded to no more than three significant digits; may not add to totals shown.
2Does not include semiconductor and solar grades of silicon metal.
3In addition to the countries and (or) localities listed, Iran and Uruguay may have produced ferrosilicon and Thailand may have produced silicon metal, but available information was inadequate to make reliable estimates of output.
4Imports received to all countries from Bhutan. Source: UN Comtrade.
5Production is based on fiscal year, with a starting date of July 1 of the year shown.
6Production is based on fiscal year, with a starting date of April 1 of the year shown.
7Imports received to all countries from Laos. Source: UN Comtrade
8Imports received to all countries from Turkey. Source: UN Comtrade.
9Includes total U.S. gross production of ferrosilicon and silicon metal. In previous reports U.S. production was reported as net production.
10Does not include U.S. production of ferrosilicon.
11Does not include U.S. production of silicon metal.