## Note
Advance Data Release of the
2020 Annual Tables
These tables are an advance data release of those to be incorporated in the USGS
Minerals Yearbook 2020, v. I, Metals and Minerals. The full report (text and
tables) will be released when publication layout is complete. Substantive changes
to tables are not anticipated, but would be incorporated into the full report, which
will replace these advance data release tables.
Posted: June 1, 2022

## T1
TABLE 1
SALIENT ZINC STATISTICS1
(Metric tons, unless otherwise specified)
|  | 2016 |  | 2017 |  | 2018 |  | 2019 |  | 2020
United States:
Production:
Domestic ores and concentrates:
Contained zinc |  | 805000 |  | 774000 |  | 824000 |  | 753000 |  | 723000
Recoverable zinc:2
Quantity |  | 778000 |  | 748000 |  | 799000 |  | 731000 |  | 701000
Value | thousands | 1740000 |  | 2300000 |  | 2480000 |  | 2000000 |  | 1710000
Refined zinc:
At primary smelters |  | 111000 |  | 117000 |  | 101000 |  | 99900 | e | 110000 | e
At secondary smelterse |  | 15000 |  | 15000 |  | 15000 |  | 15000 |  | 70000
Total |  | 126000 |  | 132000 |  | 116000 |  | 115000 | e | 180000 | e
Exports:
Ores and concentrates, zinc content |  | 597000 |  | 682000 |  | 806000 |  | 792000 | r | 546000
Refined zinc |  | 46900 |  | 32600 |  | 23300 |  | 5170 |  | 2480
Imports for consumption:
Ores and concentrates, zinc content |  | 60 |  | 6780 |  | 32 |  | 10 |  | 3170
Refined zinc |  | 713000 |  | 729000 |  | 775000 |  | 830000 |  | 700000
Reported stocks of refined zinc, December 31:
Producer and consumer |  | 79500 |  | 114000 |  | 119000 |  | 116000 |  | 120000 | e
Government stockpile |  | 7250 |  | 7250 |  | 7250 |  | 7250 |  | 7250
Consumption, refined zinc:
Reported |  | 462000 |  | 518000 |  | 514000 |  | 562000 |  | 535000
Apparent3 |  | 792000 |  | 829000 |  | 868000 |  | 939000 |  | 878000
Price4
North American | cents per pound | 101.37 |  | 139.28 |  | 141.05 |  | 124.13 |  | 110.79
London Metal Exchange, cash | do. | 94.82 |  | 131.25 |  | 132.66 |  | 115.6 |  | 102.71
World production:
Mine | thousand metric tons | 12400 | r | 12300 |  | 12700 | r | 12700 |  | 12000
Smelter | do. | 13800 | r | 13600 | r | 13100 | r | 13600 | r | 13800
eEstimated. rRevised. do. Ditto.
1Table includes data available through October 7, 2021. Data are rounded to no more than three significant digits, except prices; may not add to totals shown.
2Amount of zinc that can be recovered after smelting and refining.
3Smelter production plus imports for consumption minus domestic imports.
4Special High Grade. Source: Platts Metals Week.

## T2
TABLE 2
MINE PRODUCTION OF RECOVERABLE ZINC
IN THE UNITED STATES, BY STATE1
(Metric tons)
State | 2019 | 2020
Alaska | 586000 | 562000
Other2 | 145000 | 140000
Total | 731000 | 701000
1Table includes data available through October 7, 2021. Data are rounded to no more than three significant digits; may not add to totals shown.
2Includes production from Idaho, Missouri, New York, Tennessee, and Washington (2019).

## T3
TABLE 3
LEADING ZINC-PRODUCING MINES IN THE UNITED STATES IN 2020, IN ORDER OF OUTPUT1
Rank | Mine | County and State2 | Operator | Source of zinc
1 | Red Dog | Northern Region, AK | Teck Alaska Inc. | Zinc-lead ore.
2 | East Tennessee Zinc Complex3 | Jefferson and Knox, TN | Nyrstar Tennessee Mines - Strawberry Plains LLC | Zinc ore.
3 | Greens Creek | Southeastern Region, AK | Hecla Mining Co. | Silver-zinc ore.
4 | Middle Tennessee Zinc Complex4 | Smith, TN | Nyrstar Tennessee Mines - Strawberry Plains LLC | Zinc ore.
5 | Empire State (No. 4) | St. Lawrence, NY | Titan Mining Corp. | Do.
6 | Brushy Creek | Reynolds, MO | Doe Run Resources Corp. | Lead ore.
7 | Viburnum (#29 and #35) | Washington and Iron, MO | do. | Do.
8 | Lucky Friday | Shoshone, ID | Hecla Mining Co. | Silver ore.
9 | Fletcher | Reynolds, MO | Doe Run Resources Corp. | Lead ore.
10 | Sweetwater | do. | do. | Do.
Do., do. Ditto.
1The mines on this list accounted for 100% of recoverable U.S. zinc mine production in 2020.
2For Alaska, mines are located by geographic region, as delineated by the Alaska Division of Geological & Geophysical Sciences in its Special Report 75, Alaskaʼs mineral industry 2019–Exploration activity.
3Includes the Coy, Immel, and Young Mines.
4Includes the Cumberland, Elmwood, and Gordonsville Mines.

## T4
TABLE 4
WAELZ ZINC OXIDE PRODUCERS IN THE UNITED STATES IN 20201
(Metric tons per year, gross weight)
Company | Location
American Zinc Recycling LLC | Barnwell, SC
Do. | Calumet, IL
Do. | Palmerton, PA
Do. | Rockwood, TN
Steel Dust Recycling LLC | Millport, AL
Total
Do. Ditto.
1Table includes data available through October 7, 2021.

## T5
TABLE 5
ZINC SMELTERS AND ZINC OXIDE PRODUCERS IN THE UNITED STATES IN 20201
(Metric tons per year, gross weight)
Company and type | Location
Zinc smelters:
Primary, Nyrstar Clarksville Inc.2 | Clarksville, TN
Secondary:
American Zinc Recycling LLC | Mooresboro, NC
U.S. Zinc Corp. | Houston, TX
Total
Zinc oxide plants:
U.S. Zinc Corp. | Clarksville and Millington, TN
Zochem LLC | Dickson, TN
Total
1Table includes data available through October 7, 2021.
2Capable of processing some secondary raw materials.

## T6
TABLE 6
ZINC RECOVERED FROM SCRAP PROCESSED IN THE UNITED
STATES, BY TYPE OF SCRAP1
(Metric tons)
Type of scrap | 2019 |  | 2020e
New scrap:
Zinc-base | W |  | W
Copper-base | 80700 |  | 80000
Magnesium-base | 440 | e | 400
Total | W |  | W
Old scrap:
Zinc-base | W |  | W
Copper-base | 6000 | e | 6000
Aluminum-base | 971 |  | 1000
Magnesium-base | 70 | e | 70
Total | W |  | W
Grand total | W |  | W
eEstimated. W Withheld to avoid disclosing company proprietary data.
1Table includes data available through October 7, 2021. Data are rounded to no more than three significant digits; may not add to totals shown.

## T7
TABLE 7
U.S. REPORTED CONSUMPTION OF ZINC IN 2020, BY INDUSTRY USE AND GRADE1
(Metric tons)
| Special |  | Continuous |  | Remelt
| High | High | Galvanizing | Prime | and other
Industry use | Grade | Grade | Grade | Western | grades | Total
Galvanizing | 128000 | 76200 | 205000 | 62500 | -- | 472000
Zinc-base alloys | 19800 | 82 | -- | -- | -- | 19900
Brass and bronze | 19200 | 21000 | -- | 98 | -- | 40300
Other | 2560 | -- | -- | -- | -- | 2560
Total | 170000 | 97200 | 205000 | 62600 | -- | 535000
-- Zero.
1Table includes data available through October 7, 2021. Data are rounded to no more than three significant digits; may not add to totals shown.

## T8
TABLE 8
U.S. EXPORTS OF ZINC ORES AND CONCENTRATES, BY COUNTRY OR LOCALITY1
| 2019 |  |  |  | 2020
| Quantity |  |  |  | Quantity
| (metric tons, |  | Value |  | (metric tons, | Value
Country or locality | zinc content) |  | (thousands) |  | zinc content) | (thousands)
Australia | 64100 |  | 101000 |  | 63300 | 87200
Belgium | 107000 |  | 159000 |  | 40000 | 58000
Brazil | 7030 |  | 9360 |  | -- | --
Canada | 268000 |  | 475000 |  | 287000 | 413000
China | 16 |  | 44 |  | -- | --
El Salvador | 45 |  | 150 |  | 22 | 84
Finland | 29400 |  | 48900 |  | 15700 | 23600
Germany | 29700 |  | 46900 |  | 21100 | 32100
India | 18 |  | 11 |  | -- | --
Italy | 33800 |  | 60600 |  | 5290 | 7600
Japan | 35300 | r | 71500 | r | 38400 | 63100
Korea, Republic of | 69200 |  | 132000 |  | 56500 | 90200
Mexico | 10700 |  | 17500 |  | 2 | 3
Panama | 4 |  | 37 |  | 6 | 28
Peru | 5000 |  | 2010 |  | 120 | 76
Spain | 116000 |  | 178000 |  | 18400 | 28600
Switzerland | 17500 |  | 17900 |  | -- | --
Total | 792000 | r | 1320000 |  | 546000 | 804000
rRevised. -- Zero.
1Table includes data available through September 15, 2021. Data are rounded to no more than three significant digits; may not add to totals shown.
Source: U.S. Census Bureau.

## T9
TABLE 9
U.S. EXPORTS OF ZINC COMPOUNDS1
| 2019 |  | 2020
| Quantity |  | Quantity
| (metric tons, | Value | (metric tons, | Value
| gross weight) | (thousands) | gross weight) | (thousands)
Chromates of zinc or of lead | 9 | 624 | 9 | 507
Lithopone | 170 | 905 | 522 | 1900
Zinc chloride | 185 | 316 | 419 | 747
Zinc oxide | 15100 | 30900 | 44900 | 56000
Zinc sulfate | 486 | 648 | 507 | 507
Zinc sulfide | 2070 | 17300 | 1420 | 13000
1Table includes data available through September 15, 2021. Data are rounded to no more than three significant digits.
Source: U.S. Census Bureau.

## T10
TABLE 10
U.S. IMPORTS FOR CONSUMPTION OF ZINC COMPOUNDS1
| 2019 |  | 2020
| Quantity |  | Quantity
| (metric tons, | Value | (metric tons, | Value
| gross weight) | (thousands) | gross weight) | (thousands)
Chromates of zinc or of lead | 32 | 178 | 36 | 511
Lithopone | 1170 | 4240 | 1150 | 4200
Zinc chloride | 196 | 1450 | 275 | 1640
Zinc oxide | 99300 | 272000 | 102000 | 252000
Zinc sulfate | 72100 | 64700 | 92600 | 70900
Zinc sulfide | 956 | 3590 | 964 | 4720
1Table includes data available through September 15, 2021. Data are rounded to no more than three significant digits.
Source: U.S. Census Bureau.

## T11
TABLE 11
ZINC: WORLD MINE PRODUCTION, BY COUNTRY OR LOCALITY1
(Thousand metric tons, zinc content of concentrate and direct shipping ore, unless otherwise specified)
Country or locality2 | 2016 |  | 2017 |  | 2018 |  | 2019 |  | 2020
Argentina | 23 |  | 23 |  | 22 |  | 15 | r | 15 | e
Armenia | 5 | 3 | 6 | 3 | 6 | r | 6 | r | 8
Australia | 885 |  | 852 |  | 1147 | r | 1337 | r | 1312
Bolivia | 487 |  | 504 | r | 520 |  | 528 | r | 360
Bosnia and Herzegovina | 10 |  | 10 |  | 10 |  | 10 |  | 12
Brazil | 158 |  | 156 |  | 167 |  | 163 |  | 173
Bulgaria | 15 | r | 16 | r | 16 | r | 18 | r | 15 | e
Burkina Faso | 81 |  | 93 |  | 99 |  | 97 |  | 80
Burma | 6 |  | 13 |  | 18 | r, e | 21 | r, e | 20 | e
Canada | 301 |  | 305 |  | 305 | r | 336 |  | 211
Chile | 43 |  | 29 |  | 27 |  | 6 |  | 29
China | 4710 |  | 4300 |  | 4172 |  | 4213 |  | 4058
Congo, Brazzaville | -- |  | 4 | e | 4 | e | 5 | e | 5 | e
Congo, Kinshasa | 13 |  | 12 |  | 1 |  | 6 |  | 15
Cuba | -- |  | 5 | e | 45 | e | 60 | e | 60 | e
Dominican Republic | 4 |  | 4 |  | 4 |  | 6 | r | 5 | e
Eritrea | 41 |  | 95 |  | 125 |  | 121 |  | 122
Finland | 46 |  | 66 |  | 85 |  | 68 |  | 58
Greece | 19 | e, 3 | 18 | 3 | 20 |  | 22 | r | 26
Guatemala | 6 |  | 6 |  | -- |  | -- |  | --
Honduras | 15 |  | 20 |  | 28 |  | 29 |  | 30
Indiae | 658 |  | 830 |  | 750 |  | 720 |  | 720
Indonesia3 | -- |  | 14 | e | 21 | e | 25 | e | 20 | e
Iran | 135 |  | 140 | e | 140 | e | 140 | e | 140 | e
Ireland | 148 |  | 131 |  | 132 |  | 122 |  | 127
Kazakhstan4 | 325 |  | 316 |  | 304 |  | 245 | r | 222
Korea, Northe | 30 |  | 20 |  | 20 |  | 20 | r | 20
Korea, Republic ofe, 3 | 2 |  | 3 |  | 4 |  | 4 | r | 4
Kosovo | 5 |  | 4 |  | 4 |  | 3 |  | 4
Macedoniae, 3 | 25 |  | 24 |  | 30 |  | 31 |  | 32
Mexico | 662 |  | 671 |  | 691 |  | 677 |  | 638
Mongoliae, 3 | 50 | r | 41 |  | 44 |  | 42 | r | 38
Montenegro | 16 |  | 16 |  | 21 |  | 19 |  | 20
Moroccoe | 42 | 3 | 51 | 3 | 57 | 3 | 51 | r | 50
Namibia | 125 |  | 133 |  | 118 |  | 117 | r | 62
Nigeriae | 14 | r | 22 | r | 27 | r | 23 | r | 20
Pakistan | 8 | e, 3 | 20 | e, 3 | 27 | e, 3 | 37 | e, 3 | 35
Peru | 1337 |  | 1473 |  | 1474 | r | 1404 |  | 1329
Poland | 61 |  | 50 |  | 43 |  | 40 |  | 40 | e
Portugal | 70 |  | 71 |  | 145 |  | 162 | r | 160 | e
Russia5 | 246 |  | 255 |  | 288 | r | 275 | r | 280
Saudi Arabia | 3 |  | 22 | r | 24 | r | 30 | r | 27 | 3
Serbia | 6 |  | 4 |  | 4 | r | 7 | r | 6
South Africa | 27 |  | 31 |  | 28 |  | 125 | r | 161
Spain | 76 |  | 70 |  | 106 | r | 91 | r | 90 | e
Sweden | 258 |  | 251 |  | 234 |  | 245 |  | 232
Tajikistan | 72 |  | 91 |  | 83 |  | 78 | r | 48
Thailand | 34 |  | 1 |  | -- |  | -- |  | --
Turkey | 202 |  | 150 | e, 6 | 190 | e, 6 | 150 | e, 6 | 130 | e, 6
United States | 805 |  | 774 |  | 824 |  | 753 |  | 723
Uzbekistane | 30 |  | 30 |  | 30 |  | 30 |  | 30
Vietnam | 12 |  | 12 |  | 12 |  | 12 |  | 12
Total | 12400 | r | 12300 |  | 12700 | r | 12700 |  | 12000
eEstimated. rRevised. -- Zero.
1Table includes data available through July 12, 2021. All data are reported unless otherwise noted. Totals, U.S. data, and estimated data are rounded to no more than three significant digits; may not add to totals shown.
2In addition to the countries and (or) localities listed, Algeria, Romania, and Tunisia may have produced zinc, but available information was inadequate to make reliable estimates of output.
3Data derived from reported production of zinc concentrates.
4Data reported by the Agency on Statistics of the Republic of Kazakhstan. May exclude some zinc mine production.
5May not include production from some small-scale mining operations.
6Estimated based on reported exports of zinc ores and concentrates.

## T12
TABLE 12
ZINC: WORLD SMELTER PRODUCTION, BY COUNTRY OR LOCALITY1, 2
(Thousand metric tons, gross weight)
Country or locality | 2016 |  | 2017 |  | 2018 |  | 2019 |  | 2020
Algeria, primary | 3 |  | 1 | r | 2 | r | 1 | r | --
Australia, primary | 464 |  | 462 |  | 490 |  | 436 |  | 442
Belgium, primary | 236 |  | 249 |  | 275 |  | 270 | e | 270 | e
Brazil, primary | 284 |  | 245 |  | 246 |  | 253 | r | 257
Bulgaria, primary | 76 |  | 74 |  | 75 |  | 74 | r | 75 | e
Canada, primary | 691 |  | 598 |  | 620 | r | 655 |  | 682
China:
Primary | 5900 |  | 5674 | r | 5057 | r | 5372 | r | 5545
Secondary | 296 |  | 470 |  | 550 |  | 790 |  | 880
Total | 6196 |  | 6144 |  | 5607 |  | 6162 |  | 6425
Finland, primary | 291 |  | 285 |  | 295 |  | 291 |  | 297
France, primary | 149 |  | 166 |  | 155 |  | 160 | e | 160 | e
Germany:
Primary | 134 |  | 138 |  | 130 |  | 131 | r | 130 | e
Secondary | 34 |  | 36 |  | 50 |  | 51 | r | 50 | e
Total | 168 |  | 174 |  | 180 |  | 182 | r | 180 | e
India, primary | 612 |  | 800 |  | 728 |  | 691 |  | 688
Iran, primary and secondary | 135 |  | 140 |  | 140 | e | 140 | e | 140 | e
Italy, primary and secondary | 189 |  | 186 |  | 195 | e | 189 |  | 180 | e
Japan:
Primary | 439 |  | 437 |  | 442 |  | 438 |  | 417
Secondary | 95 |  | 87 |  | 79 |  | 89 |  | 85
Total | 534 |  | 524 |  | 521 |  | 527 |  | 501
Kazakhstan, primary and secondary | 326 |  | 331 |  | 318 |  | 318 | r | 319
Korea, North, primary and secondarye | 20 |  | 15 |  | 10 |  | 10 |  | 10
Korea, Republic of, primary | 1013 |  | 970 |  | 989 |  | 986 |  | 987
Mexico, primary | 321 |  | 327 |  | 336 |  | 389 |  | 363
Namibia, primary | 89 |  | 84 |  | 67 |  | 65 |  | 16
Netherlands, primary | 283 |  | 248 |  | 268 |  | 250 | r, e | 250 | e
Norway, primary | 171 |  | 172 |  | 191 |  | 195 |  | 192
Peru, primary | 342 |  | 312 |  | 334 |  | 340 | r | 305
Poland, primary | 161 |  | 162 |  | 160 |  | 159 | r | 154
Russia, primary and secondary | 247 |  | 257 |  | 255 |  | 207 | r | 212
Spain, primary | 495 |  | 500 |  | 505 |  | 508 | r | 500 | e
Thailand, primary | 73 |  | 30 |  | -- |  | -- |  | --
United States:
Primary | 111 |  | 117 |  | 101 |  | 100 | e | 110 | e
Secondarye | 15 |  | 15 |  | 15 |  | 15 |  | 70
Total | 126 |  | 132 |  | 116 |  | 115 | e | 180 | e
Uzbekistan, primary | 85 | e | 47 | r | 38 | r | 35 | r | 35 | e
Vietnam, primarye | 10 |  | 10 |  | 10 |  | 11 | r | 10
Grand total | 13800 | r | 13600 | r | 13100 | r | 13600 | r | 13800
Of which:
Primary | 12400 |  | 12100 | r | 11500 | r | 11800 | r | 11900
Secondary | 440 | r | 609 | r | 695 | r | 945 | r | 1080
Undifferentiated | 917 |  | 929 |  | 918 |  | 864 | r | 861
eEstimated. rRevised. -- Zero.
1Table includes data available through July 12, 2021. All data are reported unless otherwise noted. Grand totals, U.S. data, and estimated data are rounded to no more than three significant digits; may not add to totals shown.
2Wherever possible, detailed information on raw material source of output (primary-directly from ores and concentrates, and secondary-from scrap) has been provided. In cases where raw material source is unreported and insufficient data are available to estimate the distribution of the total, that total has been left undifferentiated (primary and secondary). To the extent possible, this table reflects metal production at the first measurable stage of metal output.